## Sheet1
序号 | 产品名称 | 产品规格（允差±2CM） | 面料/材质规格 | 技术参数要求 | 数量 | 报价
1 | 病房枕套 | 45*75 | C21S 112*58 | 1.纤维成分含量(%):棉100 2.织物密度:经向≥523根/10cm；纬向≥299根/10cm 3.单位面积质量(g/m2):175±5 4.纱支(S):经向:32±3；纬向:21±3 ▲5.此规格面料洗涤≥50次以后，面料对以下菌种仍具有≥99%的抑菌率,能有效防止病原微生物再生和繁殖，避免病患交叉感染。 ★6.此规格面料需符合国家纺织产品安全技术规范GB 18401-2010 B类要求：PH值：4.0-8.5、甲醛含量（mg/kg）：≤75、可分解致癌芳香胺染料（mg/kg）：禁用。 | 120
2 | 病房床单 | 270*170 | C21S 112*58 |  | 120
3 | 病房被套 | 160*230 | C21S 112*58 |  | 120
4 | 值班室枕套 | 45*75 | C21S 72*60 | 1.纤维成分含量(%):棉100 2.织物密度:经向≥523根/10cm；纬向≥299根/10cm 3.单位面积质量(g/m2):175±5 4.纱支(S):经向:32±3；纬向:21±3 ▲5.此规格面料洗涤≥50次以后，面料对以下菌种仍具有≥99%的抑菌率,能有效防止病原微生物再生和繁殖，避免病患交叉感染。 ★6.此规格面料需符合国家纺织产品安全技术规范GB 18401-2010 B类要求：PH值：4.0-8.5、甲醛含量（mg/kg）：≤75、可分解致癌芳香胺染料（mg/kg）：禁用。 | 60
5 | 值班室床单 | 170*270 | C21S 72*60 |  | 60
6 | 值班室被套 | 160*230 | C21S 72*60 |  | 60
7 | 5斤盖棉 | 150*200 | 一级棉 | 产品规格：200cm*150cm 盖棉絮 1.棉胎等级:一级 2.长度规格(cm):200±2、宽度规格:150±2 3.含杂率(%):≤0.6 4.网纱:面层3层、密度≥20根/10cm、竖筋≥10道、左筋≥20道、右筋≥20道 5.研磨率(%):≥90 6.短纤维含量(%):≤25 7.异味:无异味 8.传播疾病虫卵:无 | 90
8 | 3斤盖棉 | 150*200 | 一级棉 |  | 90
9 | 4斤垫棉 | 90*200 | 四级棉 | 产品规格：90cm*200cm 垫棉絮 1.棉胎等级:四级及以上 2.长度规格(cm):200±2、宽度规格:90±2 3.含杂率(%):≤0.6 4.网纱:面层3层、密度≥20根/10cm 5.研磨率(%):≥90 6.短纤维含量(%):≤25 7.异味:无异味 8.传播疾病虫卵:无 | 90
10 | 枕芯 | 750g | / | 1.纤维含量：聚酯纤维100% 2.填充物纤维含量：聚酯纤维100% | 120